## Sheet1
条件 | MgO［g］ | KOH［g］
A | 1.3 | 50
B | 1.3 | 60
C | 1.7 | 50
D | 1.7 | 60
| 時間 | 条件
| 6時間 | 640℃まで昇温
| 8時間 | 640℃で保持
| 4時間 | 570℃まで徐冷
常温まで電気炉内で放冷

## XRD
| ピーク強度[cps] | 相対強度 | 角度[°] | sinθ | 格子定数[Å] | (hkl）
1 | 7602 | 3.956078 | 36.971 | 0.3170647 | 2.431 | 111
2 | 192160 | 100 | 42.9226 | 0.3658727 | 2.107 | 200
3 | 27062 | 14.08306 | 62.336 | 0.5175492 | 1.49 | 220
4 | 2536 | 1.319734 | 74.725 | 0.6068558 | 1.27 | 311
5 | 6110 | 3.179642 | 78.692 | 0.6340019 | 1.216 | 222
| λ= | 1.5418
| W1 | W2 | W3-1 | W3-2 | W3-3 | W3-4 | W3-5 | W3-6 | W3-7 | W3 | W4-1 | W4-2 | W4-3 | W4-4 | W4-5 | W4 |  | W4 | d-sample | d-sample
| 17.3981 | 17.6127 | 42.9058 | 42.9089 | 42.8974 | 42.8942 | 42.8994 | 42.897 | 42.8919 | 42.89793 | 42.7409 | 42.7421 | 42.7444 | 42.7438 | 42.7487 | 42.74343 |  | 42.74343 | 3.558608 | 3.567392
| 16.7465 | 16.8475 | 41.4413 | 41.4826 | 41.4401 | 41.4378 | 41.439 |  |  | 41.44013 | 41.3701 | 41.3677 | 41.3675 | 41.3718 | 41.3673 | 41.3598 | 41.3675 | 41.36757 | 3.540131 | 3.548869
| 22.5113 | 22.7252 | 49.7799 | 49.7721 | 49.7763 | 49.7665 | 49.7711 | 49.7685 | 49.7712 | 49.77147 | 49.616 | 49.6185 | 49.6105 | 49.6198 | 49.6168 | 49.6171 |  | 49.6171 | 3.580754 | 3.589592
| 17.7808 | 18.0253 | 42.8787 | 42.8776 | 42.8819 | 42.8801 | 42.8819 |  |  | 42.88023 | 42.7044 | 42.7066 | 42.7089 | 42.704 | 42.7048 | 42.7038 | 42.7017 | 42.7044 | 3.548609 | 3.557369
[7 empty] | 水の比重 | Dｔ＝ | 0.99754 |  | 1
[7 empty] | 空気の比重 | Da＝ | 0.001293
|  |  | W1 | W2 | W3 | W4 | d-sample | d-sample(温度補正なし)
|  | 条件A | 17.3981 | 17.6127 | 42.89793 | 42.74343 | 3.558608 | 3.567392
|  | 条件B | 16.7465 | 16.8475 | 41.44013 | 41.36757 | 3.540131 | 3.548869
|  | 条件C | 22.5113 | 22.7252 | 49.77147 | 49.6171 | 3.580754 | 3.589592
|  | 条件D | 17.7808 | 18.0253 | 42.88023 | 42.7044 | 3.548609 | 3.557369
|  |  | d | 2.1056
|  |  | 質量 | 26.77409 | X10^-23
|  |  | 密度 | 3.585065
|  |  | 体積 | 74.68229 | X10^-30