## data
1.12A 誘電率の温度依存性実験
※BaTiO3ベースコンデンサの静電容量の温度依存性
Temperature (degC) | Cp (nF) | Rp (kΩ)
30 | 118.8 | 4.287
40 | 92.48 | 7.82
60 | 53.19 | 17.52
80 | 33.04 | 27.04
100 | 24.71 | 31.51
120 | 20.07 | 31.69