## data
1.12A 誘電率の温度依存性実験
※BaTiO3ベースコンデンサの静電容量の温度依存性
Temperature (degC) | Cp (nF) | Rp (kΩ)
20 | 110.6 | 3.764
40 | 80.98 | 9.385
60 | 49.62 | 19.95
80 | 33.21 | 28.29
100 | 24.93 | 32.5
120 | 20.33 | 32.29