## Sheet1
日付 | 2020-12-10
| 班 | 1 | 2 | 3 | 4
| 基板 | SiO2/Si | Pt膜付き | SiO2/Si | Pt膜付き
| 測定膜厚 [nm] | 1365.8 | 163.1 | 676.9 | 540.2
|  | 1023.1 | 289 | 575.3 | 437.1
|  | 1105.2 | 196.4 | 603.4 | 490.3
| 平均膜厚 [nm] | 1164.7 | 216.1667 | 618.5333 | 489.2