## Sheet1
UV/Vis spectrum of ZnO thin film on Al2O3(0001)
Wavelength (nm) | Absorbance (a.u.)
300 | 0.181
300.5 | 0.181
301 | 0.18
301.5 | 0.18
302 | 0.18
302.5 | 0.18
303 | 0.18
303.5 | 0.18
304 | 0.18
304.5 | 0.18
305 | 0.18
305.5 | 0.185
306 | 0.189
306.5 | 0.194
307 | 0.199
307.5 | 0.199
308 | 0.199
308.5 | 0.199
309 | 0.198
309.5 | 0.198
310 | 0.198
310.5 | 0.198
311 | 0.198
311.5 | 0.197
312 | 0.197
312.5 | 0.196
313 | 0.196
313.5 | 0.195
314 | 0.195
314.5 | 0.194
315 | 0.193
315.5 | 0.193
316 | 0.192
316.5 | 0.192
317 | 0.191
317.5 | 0.19
318 | 0.189
318.5 | 0.189
319 | 0.188
319.5 | 0.187
320 | 0.187
320.5 | 0.187
321 | 0.186
321.5 | 0.186
322 | 0.185
322.5 | 0.185
323 | 0.184
323.5 | 0.184
324 | 0.184
324.5 | 0.184
325 | 0.183
325.5 | 0.183
326 | 0.183
326.5 | 0.183
327 | 0.182
327.5 | 0.182
328 | 0.182
328.5 | 0.182
329 | 0.182
329.5 | 0.181
330 | 0.181
330.5 | 0.181
331 | 0.181
331.5 | 0.181
332 | 0.181
332.5 | 0.18
333 | 0.179
333.5 | 0.179
334 | 0.179
334.5 | 0.179
335 | 0.179
335.5 | 0.179
336 | 0.179
336.5 | 0.179
337 | 0.178
337.5 | 0.177
338 | 0.177
338.5 | 0.176
339 | 0.176
339.5 | 0.176
340 | 0.176
340.5 | 0.176
341 | 0.175
341.5 | 0.175
342 | 0.174
342.5 | 0.174
343 | 0.174
343.5 | 0.173
344 | 0.173
344.5 | 0.173
345 | 0.173
345.5 | 0.172
346 | 0.172
346.5 | 0.172
347 | 0.171
347.5 | 0.171
348 | 0.171
348.5 | 0.171
349 | 0.171
349.5 | 0.172
350 | 0.172
350.5 | 0.172
351 | 0.172
351.5 | 0.172
352 | 0.172
352.5 | 0.172
353 | 0.171
353.5 | 0.171
354 | 0.171
354.5 | 0.171
355 | 0.17
355.5 | 0.17
356 | 0.17
356.5 | 0.169
357 | 0.168
357.5 | 0.168
358 | 0.167
358.5 | 0.167
359 | 0.166
359.5 | 0.165
360 | 0.164
360.5 | 0.163
361 | 0.163
361.5 | 0.161
362 | 0.16
362.5 | 0.159
363 | 0.157
363.5 | 0.155
364 | 0.153
364.5 | 0.159
365 | 0.164
365.5 | 0.17
366 | 0.176
366.5 | 0.174
367 | 0.173
367.5 | 0.171
368 | 0.17
368.5 | 0.168
369 | 0.166
369.5 | 0.165
370 | 0.163
370.5 | 0.161
371 | 0.159
371.5 | 0.156
372 | 0.154
372.5 | 0.151
373 | 0.149
373.5 | 0.146
374 | 0.144
374.5 | 0.141
375 | 0.139
375.5 | 0.137
376 | 0.134
376.5 | 0.131
377 | 0.129
377.5 | 0.126
378 | 0.124
378.5 | 0.122
379 | 0.12
379.5 | 0.118
380 | 0.116
380.5 | 0.115
381 | 0.113
381.5 | 0.111
382 | 0.11
382.5 | 0.108
383 | 0.107
383.5 | 0.106
384 | 0.104
384.5 | 0.102
385 | 0.101
385.5 | 0.1
386 | 0.099
386.5 | 0.099
387 | 0.098
387.5 | 0.097
388 | 0.097
388.5 | 0.096
389 | 0.095
389.5 | 0.094
390 | 0.094
390.5 | 0.093
391 | 0.092
391.5 | 0.091
392 | 0.09
392.5 | 0.09
393 | 0.09
393.5 | 0.089
394 | 0.089
394.5 | 0.089
395 | 0.089
395.5 | 0.088
396 | 0.088
396.5 | 0.087
397 | 0.087
397.5 | 0.086
398 | 0.086
398.5 | 0.086
399 | 0.086
399.5 | 0.086
400 | 0.086
400.5 | 0.085
401 | 0.085
401.5 | 0.084
402 | 0.083
402.5 | 0.083
403 | 0.083
403.5 | 0.083
404 | 0.083
404.5 | 0.083
405 | 0.082
405.5 | 0.082
406 | 0.083
406.5 | 0.083
407 | 0.082
407.5 | 0.082
408 | 0.082
408.5 | 0.081
409 | 0.081
409.5 | 0.081
410 | 0.08
410.5 | 0.08
411 | 0.08
411.5 | 0.08
412 | 0.08
412.5 | 0.08
413 | 0.08
413.5 | 0.079
414 | 0.079
414.5 | 0.079
415 | 0.079
415.5 | 0.079
416 | 0.081
416.5 | 0.082
417 | 0.084
417.5 | 0.085
418 | 0.085
418.5 | 0.085
419 | 0.084
419.5 | 0.084
420 | 0.085
420.5 | 0.084
421 | 0.085
421.5 | 0.085
422 | 0.084
422.5 | 0.084
423 | 0.084
423.5 | 0.083
424 | 0.083
424.5 | 0.083
425 | 0.083
425.5 | 0.083
426 | 0.083
426.5 | 0.083
427 | 0.083
427.5 | 0.083
428 | 0.082
428.5 | 0.082
429 | 0.082
429.5 | 0.082
430 | 0.082
430.5 | 0.082
431 | 0.083
431.5 | 0.083
432 | 0.082
432.5 | 0.082
433 | 0.083
433.5 | 0.083
434 | 0.083
434.5 | 0.083
435 | 0.082
435.5 | 0.082
436 | 0.081
436.5 | 0.081
437 | 0.081
437.5 | 0.081
438 | 0.082
438.5 | 0.082
439 | 0.082
439.5 | 0.082
440 | 0.081
440.5 | 0.081
441 | 0.08
441.5 | 0.08
442 | 0.08
442.5 | 0.08
443 | 0.08
443.5 | 0.08
444 | 0.08
444.5 | 0.08
445 | 0.08
445.5 | 0.08
446 | 0.08
446.5 | 0.08
447 | 0.08
447.5 | 0.08
448 | 0.08
448.5 | 0.08
449 | 0.08
449.5 | 0.08
450 | 0.08
450.5 | 0.08
451 | 0.08
451.5 | 0.08
452 | 0.08
452.5 | 0.08
453 | 0.08
453.5 | 0.08
454 | 0.079
454.5 | 0.079
455 | 0.079
455.5 | 0.079
456 | 0.079
456.5 | 0.079
457 | 0.079
457.5 | 0.079
458 | 0.08
458.5 | 0.08
459 | 0.079
459.5 | 0.079
460 | 0.079
460.5 | 0.079
461 | 0.079
461.5 | 0.079
462 | 0.079
462.5 | 0.079
463 | 0.079
463.5 | 0.078
464 | 0.078
464.5 | 0.078
465 | 0.078
465.5 | 0.078
466 | 0.078
466.5 | 0.079
467 | 0.079
467.5 | 0.079
468 | 0.078
468.5 | 0.078
469 | 0.078
469.5 | 0.078
470 | 0.078
470.5 | 0.078
471 | 0.078
471.5 | 0.078
472 | 0.078
472.5 | 0.077
473 | 0.077
473.5 | 0.078
474 | 0.078
474.5 | 0.077
475 | 0.077
475.5 | 0.077
476 | 0.077
476.5 | 0.077
477 | 0.077
477.5 | 0.076
478 | 0.076
478.5 | 0.076
479 | 0.076
479.5 | 0.076
480 | 0.076
480.5 | 0.076
481 | 0.076
481.5 | 0.076
482 | 0.076
482.5 | 0.077
483 | 0.078
483.5 | 0.079
484 | 0.08
484.5 | 0.081
485 | 0.081
485.5 | 0.082
486 | 0.083
486.5 | 0.084
487 | 0.084
487.5 | 0.084
488 | 0.085
488.5 | 0.085
489 | 0.085
489.5 | 0.085
490 | 0.085
490.5 | 0.085
491 | 0.085
491.5 | 0.085
492 | 0.085
492.5 | 0.085
493 | 0.085
493.5 | 0.084
494 | 0.083
494.5 | 0.083
495 | 0.082
495.5 | 0.082
496 | 0.082
496.5 | 0.081
497 | 0.081
497.5 | 0.08
498 | 0.08
498.5 | 0.079
499 | 0.079
499.5 | 0.078
500 | 0.078
500.5 | 0.077
501 | 0.077
501.5 | 0.076
502 | 0.076
502.5 | 0.076
503 | 0.076
503.5 | 0.075
504 | 0.075
504.5 | 0.075
505 | 0.075
505.5 | 0.075
506 | 0.074
506.5 | 0.075
507 | 0.075
507.5 | 0.075
508 | 0.075
508.5 | 0.074
509 | 0.074
509.5 | 0.074
510 | 0.074
510.5 | 0.074
511 | 0.073
511.5 | 0.073
512 | 0.074
512.5 | 0.074
513 | 0.073
513.5 | 0.073
514 | 0.073
514.5 | 0.073
515 | 0.074
515.5 | 0.074
516 | 0.074
516.5 | 0.074
517 | 0.074
517.5 | 0.074
518 | 0.074
518.5 | 0.073
519 | 0.073
519.5 | 0.073
520 | 0.073
520.5 | 0.073
521 | 0.073
521.5 | 0.073
522 | 0.073
522.5 | 0.073
523 | 0.073
523.5 | 0.073
524 | 0.073
524.5 | 0.073
525 | 0.073
525.5 | 0.074
526 | 0.074
526.5 | 0.073
527 | 0.073
527.5 | 0.072
528 | 0.072
528.5 | 0.072
529 | 0.072
529.5 | 0.073
530 | 0.073
530.5 | 0.073
531 | 0.073
531.5 | 0.073
532 | 0.073
532.5 | 0.073
533 | 0.072
533.5 | 0.072
534 | 0.072
534.5 | 0.072
535 | 0.072
535.5 | 0.072
536 | 0.074
536.5 | 0.077
537 | 0.08
537.5 | 0.082
538 | 0.082
538.5 | 0.082
539 | 0.082
539.5 | 0.081
540 | 0.081
540.5 | 0.081
541 | 0.08
541.5 | 0.08
542 | 0.08
542.5 | 0.08
543 | 0.08
543.5 | 0.08
544 | 0.08
544.5 | 0.079
545 | 0.079
545.5 | 0.079
546 | 0.079
546.5 | 0.079
547 | 0.079
547.5 | 0.079
548 | 0.078
548.5 | 0.078
549 | 0.078
549.5 | 0.078
550 | 0.078
550.5 | 0.078
551 | 0.078
551.5 | 0.078
552 | 0.078
552.5 | 0.078
553 | 0.078
553.5 | 0.078
554 | 0.078
554.5 | 0.078
555 | 0.078
555.5 | 0.078
556 | 0.078
556.5 | 0.078
557 | 0.078
557.5 | 0.078
558 | 0.078
558.5 | 0.078
559 | 0.078
559.5 | 0.078
560 | 0.078
560.5 | 0.078
561 | 0.078
561.5 | 0.078
562 | 0.078
562.5 | 0.078
563 | 0.078
563.5 | 0.078
564 | 0.077
564.5 | 0.077
565 | 0.078
565.5 | 0.078
566 | 0.078
566.5 | 0.078
567 | 0.078
567.5 | 0.078
568 | 0.078
568.5 | 0.077
569 | 0.078
569.5 | 0.078
570 | 0.078
570.5 | 0.078
571 | 0.078
571.5 | 0.078
572 | 0.077
572.5 | 0.077
573 | 0.077
573.5 | 0.078
574 | 0.078
574.5 | 0.078
575 | 0.078
575.5 | 0.078
576 | 0.078
576.5 | 0.078
577 | 0.078
577.5 | 0.078
578 | 0.078
578.5 | 0.078
579 | 0.078
579.5 | 0.078
580 | 0.078
580.5 | 0.078
581 | 0.079
581.5 | 0.079
582 | 0.079
582.5 | 0.079
583 | 0.079
583.5 | 0.079
584 | 0.079
584.5 | 0.078
585 | 0.078
585.5 | 0.078
586 | 0.078
586.5 | 0.078
587 | 0.078
587.5 | 0.078
588 | 0.078
588.5 | 0.078
589 | 0.077
589.5 | 0.077
590 | 0.077
590.5 | 0.077
591 | 0.077
591.5 | 0.078
592 | 0.078
592.5 | 0.078
593 | 0.078
593.5 | 0.077
594 | 0.077
594.5 | 0.077
595 | 0.078
595.5 | 0.078
596 | 0.078
596.5 | 0.078
597 | 0.078
597.5 | 0.079
598 | 0.079
598.5 | 0.078
599 | 0.078
599.5 | 0.078
600 | 0.078
600.5 | 0.078
601 | 0.078
601.5 | 0.078
602 | 0.078
602.5 | 0.078
603 | 0.078
603.5 | 0.078
604 | 0.078
604.5 | 0.079
605 | 0.079
605.5 | 0.078
606 | 0.078
606.5 | 0.079
607 | 0.079
607.5 | 0.079
608 | 0.079
608.5 | 0.079
609 | 0.079
609.5 | 0.078
610 | 0.079
610.5 | 0.079
611 | 0.079
611.5 | 0.079
612 | 0.079
612.5 | 0.079
613 | 0.079
613.5 | 0.079
614 | 0.079
614.5 | 0.079
615 | 0.078
615.5 | 0.079
616 | 0.079
616.5 | 0.079
617 | 0.079
617.5 | 0.078
618 | 0.078
618.5 | 0.078
619 | 0.078
619.5 | 0.079
620 | 0.079
620.5 | 0.079
621 | 0.08
621.5 | 0.08
622 | 0.079
622.5 | 0.079
623 | 0.079
623.5 | 0.079
624 | 0.079
624.5 | 0.079
625 | 0.08
625.5 | 0.08
626 | 0.08
626.5 | 0.08
627 | 0.08
627.5 | 0.08
628 | 0.08
628.5 | 0.08
629 | 0.079
629.5 | 0.08
630 | 0.08
630.5 | 0.08
631 | 0.079
631.5 | 0.079
632 | 0.08
632.5 | 0.08
633 | 0.08
633.5 | 0.08
634 | 0.08
634.5 | 0.08
635 | 0.08
635.5 | 0.081
636 | 0.081
636.5 | 0.081
637 | 0.081
637.5 | 0.081
638 | 0.081
638.5 | 0.081
639 | 0.081
639.5 | 0.081
640 | 0.081
640.5 | 0.081
641 | 0.081
641.5 | 0.082
642 | 0.082
642.5 | 0.082
643 | 0.082
643.5 | 0.082
644 | 0.082
644.5 | 0.082
645 | 0.082
645.5 | 0.083
646 | 0.083
646.5 | 0.083
647 | 0.083
647.5 | 0.083
648 | 0.083
648.5 | 0.083
649 | 0.083
649.5 | 0.083
650 | 0.083
650.5 | 0.084
651 | 0.084
651.5 | 0.084
652 | 0.084
652.5 | 0.084
653 | 0.084
653.5 | 0.083
654 | 0.083
654.5 | 0.083
655 | 0.083
655.5 | 0.083
656 | 0.083
656.5 | 0.084
657 | 0.084
657.5 | 0.084
658 | 0.084
658.5 | 0.085
659 | 0.085
659.5 | 0.085
660 | 0.085
660.5 | 0.085
661 | 0.085
661.5 | 0.085
662 | 0.085
662.5 | 0.085
663 | 0.085
663.5 | 0.085
664 | 0.085
664.5 | 0.085
665 | 0.085
665.5 | 0.085
666 | 0.085
666.5 | 0.085
667 | 0.085
667.5 | 0.085
668 | 0.085
668.5 | 0.085
669 | 0.086
669.5 | 0.086
670 | 0.086
670.5 | 0.086
671 | 0.086
671.5 | 0.086
672 | 0.086
672.5 | 0.086
673 | 0.086
673.5 | 0.086
674 | 0.086
674.5 | 0.086
675 | 0.087
675.5 | 0.087
676 | 0.087
676.5 | 0.087
677 | 0.087
677.5 | 0.088
678 | 0.088
678.5 | 0.088
679 | 0.089
679.5 | 0.089
680 | 0.088
680.5 | 0.088
681 | 0.088
681.5 | 0.088
682 | 0.088
682.5 | 0.088
683 | 0.089
683.5 | 0.089
684 | 0.089
684.5 | 0.089
685 | 0.089
685.5 | 0.089
686 | 0.089
686.5 | 0.089
687 | 0.089
687.5 | 0.09
688 | 0.09
688.5 | 0.089
689 | 0.09
689.5 | 0.09
690 | 0.09
690.5 | 0.09
691 | 0.09
691.5 | 0.09
692 | 0.09
692.5 | 0.09
693 | 0.091
693.5 | 0.091
694 | 0.09
694.5 | 0.091
695 | 0.09
695.5 | 0.09
696 | 0.09
696.5 | 0.089
697 | 0.09
697.5 | 0.09
698 | 0.09
698.5 | 0.091
699 | 0.091
699.5 | 0.092
700 | 0.092
700.5 | 0.092
701 | 0.092
701.5 | 0.092
702 | 0.092
702.5 | 0.092
703 | 0.092
703.5 | 0.092
704 | 0.092
704.5 | 0.092
705 | 0.092
705.5 | 0.092
706 | 0.093
706.5 | 0.093
707 | 0.093
707.5 | 0.093
708 | 0.093
708.5 | 0.093
709 | 0.093
709.5 | 0.093
710 | 0.093
710.5 | 0.093
711 | 0.094
711.5 | 0.094
712 | 0.094
712.5 | 0.094
713 | 0.094
713.5 | 0.094
714 | 0.094
714.5 | 0.094
715 | 0.094
715.5 | 0.094
716 | 0.094
716.5 | 0.094
717 | 0.094
717.5 | 0.094
718 | 0.095
718.5 | 0.095
719 | 0.095
719.5 | 0.095
720 | 0.095
720.5 | 0.096
721 | 0.095
721.5 | 0.095
722 | 0.095
722.5 | 0.095
723 | 0.095
723.5 | 0.096
724 | 0.096
724.5 | 0.096
725 | 0.096
725.5 | 0.096
726 | 0.096
726.5 | 0.096
727 | 0.096
727.5 | 0.096
728 | 0.095
728.5 | 0.096
729 | 0.095
729.5 | 0.095
730 | 0.096
730.5 | 0.096
731 | 0.096
731.5 | 0.096
732 | 0.096
732.5 | 0.096
733 | 0.097
733.5 | 0.097
734 | 0.097
734.5 | 0.097
735 | 0.097
735.5 | 0.097
736 | 0.097
736.5 | 0.097
737 | 0.097
737.5 | 0.098
738 | 0.098
738.5 | 0.097
739 | 0.097
739.5 | 0.097
740 | 0.097
740.5 | 0.098
741 | 0.098
741.5 | 0.098
742 | 0.098
742.5 | 0.098
743 | 0.098
743.5 | 0.098
744 | 0.098
744.5 | 0.098
745 | 0.098
745.5 | 0.098
746 | 0.098
746.5 | 0.098
747 | 0.098
747.5 | 0.098
748 | 0.098
748.5 | 0.098
749 | 0.098
749.5 | 0.098
750 | 0.098
750.5 | 0.098
751 | 0.098
751.5 | 0.098
752 | 0.098
752.5 | 0.098
753 | 0.098
753.5 | 0.098
754 | 0.098
754.5 | 0.098
755 | 0.098
755.5 | 0.098
756 | 0.099
756.5 | 0.099
757 | 0.099
757.5 | 0.098
758 | 0.098
758.5 | 0.098
759 | 0.098
759.5 | 0.098
760 | 0.099
760.5 | 0.1
761 | 0.1
761.5 | 0.101
762 | 0.102
762.5 | 0.102
763 | 0.102
763.5 | 0.102
764 | 0.102
764.5 | 0.102
765 | 0.102
765.5 | 0.102
766 | 0.102
766.5 | 0.103
767 | 0.103
767.5 | 0.103
768 | 0.102
768.5 | 0.102
769 | 0.102
769.5 | 0.102
770 | 0.102
770.5 | 0.102
771 | 0.101
771.5 | 0.101
772 | 0.101
772.5 | 0.101
773 | 0.101
773.5 | 0.101
774 | 0.101
774.5 | 0.102
775 | 0.101
775.5 | 0.102
776 | 0.102
776.5 | 0.101
777 | 0.102
777.5 | 0.102
778 | 0.101
778.5 | 0.101
779 | 0.101
779.5 | 0.1
780 | 0.1
780.5 | 0.1
781 | 0.1
781.5 | 0.1
782 | 0.1
782.5 | 0.101
783 | 0.101
783.5 | 0.101
784 | 0.101
784.5 | 0.1
785 | 0.099
785.5 | 0.099
786 | 0.099
786.5 | 0.099
787 | 0.1
787.5 | 0.099
788 | 0.099
788.5 | 0.099
789 | 0.099
789.5 | 0.099
790 | 0.099
790.5 | 0.099
791 | 0.1
791.5 | 0.099
792 | 0.099
792.5 | 0.099
793 | 0.1
793.5 | 0.1
794 | 0.1
794.5 | 0.1
795 | 0.099
795.5 | 0.099
796 | 0.099
796.5 | 0.098
797 | 0.098
797.5 | 0.098
798 | 0.098
798.5 | 0.098
799 | 0.098
799.5 | 0.097
800 | 0.098
800.5 | 0.098
801 | 0.099
801.5 | 0.101
802 | 0.101
802.5 | 0.101
803 | 0.101
803.5 | 0.1
804 | 0.1
804.5 | 0.1
805 | 0.099
805.5 | 0.099
806 | 0.099
806.5 | 0.099
807 | 0.099
807.5 | 0.099
808 | 0.098
808.5 | 0.098
809 | 0.098
809.5 | 0.098
810 | 0.097
810.5 | 0.097
811 | 0.097
811.5 | 0.097
812 | 0.097
812.5 | 0.096
813 | 0.096
813.5 | 0.096
814 | 0.096
814.5 | 0.095
815 | 0.094
815.5 | 0.094
816 | 0.093
816.5 | 0.093
817 | 0.093
817.5 | 0.093
818 | 0.093
818.5 | 0.093
819 | 0.092
819.5 | 0.092
820 | 0.092
820.5 | 0.091
821 | 0.091
821.5 | 0.09
822 | 0.09
822.5 | 0.089
823 | 0.089
823.5 | 0.089
824 | 0.089
824.5 | 0.089
825 | 0.089
825.5 | 0.089
826 | 0.089
826.5 | 0.089
827 | 0.089
827.5 | 0.089
828 | 0.089
828.5 | 0.089
829 | 0.088
829.5 | 0.088
830 | 0.087
830.5 | 0.087
831 | 0.087
831.5 | 0.087
832 | 0.088
832.5 | 0.088
833 | 0.088
833.5 | 0.088
834 | 0.088
834.5 | 0.088
835 | 0.088
835.5 | 0.088
836 | 0.088
836.5 | 0.088
837 | 0.088
837.5 | 0.088
838 | 0.089
838.5 | 0.09
839 | 0.091
839.5 | 0.091
840 | 0.091
840.5 | 0.092
841 | 0.091
841.5 | 0.091
842 | 0.092
842.5 | 0.092
843 | 0.093
843.5 | 0.093
844 | 0.094
844.5 | 0.094
845 | 0.094
845.5 | 0.095
846 | 0.095
846.5 | 0.095
847 | 0.095
847.5 | 0.095
848 | 0.095
848.5 | 0.095
849 | 0.096
849.5 | 0.097
850 | 0.097
850.5 | 0.097
851 | 0.097
851.5 | 0.098
852 | 0.098
852.5 | 0.098
853 | 0.099
853.5 | 0.099
854 | 0.1
854.5 | 0.1
855 | 0.101
855.5 | 0.101
856 | 0.101
856.5 | 0.102
857 | 0.102
857.5 | 0.102
858 | 0.102
858.5 | 0.102
859 | 0.102
859.5 | 0.103
860 | 0.103
860.5 | 0.103
861 | 0.104
861.5 | 0.105
862 | 0.105
862.5 | 0.106
863 | 0.106
863.5 | 0.106
864 | 0.106
864.5 | 0.107
865 | 0.108
865.5 | 0.108
866 | 0.109
866.5 | 0.109
867 | 0.11
867.5 | 0.11
868 | 0.111
868.5 | 0.112
869 | 0.113
869.5 | 0.114
870 | 0.114
870.5 | 0.115
871 | 0.116
871.5 | 0.117
872 | 0.118
872.5 | 0.118
873 | 0.119
873.5 | 0.12
874 | 0.12
874.5 | 0.121
875 | 0.123
875.5 | 0.124
876 | 0.125
876.5 | 0.125
877 | 0.126
877.5 | 0.127
878 | 0.128
878.5 | 0.129
879 | 0.131
879.5 | 0.132
880 | 0.132
880.5 | 0.132
881 | 0.132
881.5 | 0.131
882 | 0.131
882.5 | 0.131
883 | 0.131
883.5 | 0.131
884 | 0.132
884.5 | 0.133
885 | 0.135
885.5 | 0.137
886 | 0.139
886.5 | 0.141
887 | 0.143
887.5 | 0.145
888 | 0.146
888.5 | 0.147
889 | 0.147
889.5 | 0.148
890 | 0.15
890.5 | 0.151
891 | 0.152
891.5 | 0.153
892 | 0.154
892.5 | 0.155
893 | 0.155
893.5 | 0.155
894 | 0.155
894.5 | 0.155
895 | 0.154
895.5 | 0.153
896 | 0.152
896.5 | 0.152
897 | 0.152
897.5 | 0.152
898 | 0.152
898.5 | 0.153
899 | 0.154
899.5 | 0.155
900 | 0.156
900.5 | 0.157
901 | 0.158
901.5 | 0.16
902 | 0.162
902.5 | 0.164
903 | 0.166
903.5 | 0.168
904 | 0.168
904.5 | 0.167
905 | 0.166
905.5 | 0.164
906 | 0.162
906.5 | 0.158
907 | 0.153
907.5 | 0.148
908 | 0.143
908.5 | 0.141
909 | 0.141
909.5 | 0.143
910 | 0.147
910.5 | 0.151
911 | 0.152
911.5 | 0.15
912 | 0.145
912.5 | 0.139
913 | 0.135
913.5 | 0.131
914 | 0.131
914.5 | 0.13
915 | 0.129
915.5 | 0.129
916 | 0.128
916.5 | 0.13
917 | 0.131
917.5 | 0.132
918 | 0.134
918.5 | 0.135
919 | 0.135
919.5 | 0.135
920 | 0.134
920.5 | 0.133
921 | 0.133
921.5 | 0.133
922 | 0.133
922.5 | 0.133
923 | 0.131
923.5 | 0.131
924 | 0.129
924.5 | 0.127
925 | 0.127
925.5 | 0.125
926 | 0.124
926.5 | 0.122
927 | 0.12
927.5 | 0.118
928 | 0.116
928.5 | 0.115
929 | 0.114
929.5 | 0.116
930 | 0.118
930.5 | 0.119
931 | 0.121
931.5 | 0.123
932 | 0.123
932.5 | 0.124
933 | 0.126
933.5 | 0.127
934 | 0.129
934.5 | 0.131
935 | 0.132
935.5 | 0.134
936 | 0.137
936.5 | 0.142
937 | 0.146
937.5 | 0.149
938 | 0.15
938.5 | 0.147
939 | 0.142
939.5 | 0.138
940 | 0.133
940.5 | 0.129
941 | 0.126
941.5 | 0.125
942 | 0.125
942.5 | 0.123
943 | 0.119
943.5 | 0.112
944 | 0.105
944.5 | 0.099
945 | 0.095
945.5 | 0.095
946 | 0.092
946.5 | 0.09
947 | 0.087
947.5 | 0.081
948 | 0.076
948.5 | 0.072
949 | 0.07
949.5 | 0.073
950 | 0.078
950.5 | 0.083
951 | 0.085
951.5 | 0.08
952 | 0.07
952.5 | 0.058
953 | 0.049
953.5 | 0.042
954 | 0.037
954.5 | 0.034
955 | 0.03
955.5 | 0.027
956 | 0.024
956.5 | 0.022
957 | 0.021
957.5 | 0.02
958 | 0.019
958.5 | 0.017
959 | 0.016
959.5 | 0.016
960 | 0.015
960.5 | 0.015
961 | 0.014
961.5 | 0.012
962 | 0.013
962.5 | 0.012
963 | 0.014
963.5 | 0.013
964 | 0.014
964.5 | 0.014
965 | 0.014
965.5 | 0.015
966 | 0.015
966.5 | 0.014
967 | 0.013
967.5 | 0.013
968 | 0.013
968.5 | 0.015
969 | 0.015
969.5 | 0.014
970 | 0.017
970.5 | 0.017
971 | 0.015
971.5 | 0.014
972 | 0.012
972.5 | 0.011
973 | 0.013
973.5 | 0.015
974 | 0.015
974.5 | 0.016
975 | 0.014
975.5 | 0.013
976 | 0.013
976.5 | 0.012
977 | 0.011
977.5 | 0.013
978 | 0.014
978.5 | 0.013
979 | 0.014
979.5 | 0.013
980 | 0.011
980.5 | 0.013
981 | 0.011
981.5 | 0.01
982 | 0.01
982.5 | 0.008
983 | 0.007
983.5 | 0.006
984 | 0.004
984.5 | 0.004
985 | 0.003
985.5 | 0.004
986 | 0.004
986.5 | 0.005
987 | 0.005
987.5 | 0.006
988 | 0.007
988.5 | 0.004
989 | 0.003
989.5 | 0.001
990 | 0
990.5 | 0.001
991 | 0.002
991.5 | 0.004
992 | 0.001
992.5 | 0.002
993 | 0.002
993.5 | 0.001
994 | 0.003
994.5 | 0.003
995 | 0.003
995.5 | 0.002
996 | 0.002
996.5 | 0.004
997 | 0.003
997.5 | 0.002
998 | 0.002
998.5 | -0.002
999 | -0.003
999.5 | -0.002
1000 | -0.002